## in
Volume_Fraction | Strain | Stress
10 | 0.001 | 4.365391257
10 | 0.002 | 8.178142819
10 | 0.015 | 35.83527917
10 | 0.02 | 38.10996362
10 | 0.025 | 40.19507598
10 | 0.03 | 42.13769054
10 | 0.035 | 43.89137678
10 | 0.04 | 45.31174859
10 | 0.045 | 46.24442032
10 | 0.05 | 46.75895398
10 | 0.055 | 47.04597739
10 | 0.06 | 47.24755562
10 | 0.065 | 47.39616566
10 | 0.07 | 47.49437578
10 | 0.075 | 47.59496109
10 | 0.08 | 47.68734278
10 | 0.085 | 47.77395905
10 | 0.09 | 47.85701357
10 | 0.095 | 47.93764158
10 | 0.1 | 48.01645551
11 | 0.001 | 4.416395215
11 | 0.002 | 8.258262683
11 | 0.015 | 36.00166125
11 | 0.02 | 38.31324059
11 | 0.025 | 40.41976083
11 | 0.03 | 42.36412372
11 | 0.035 | 44.05643256
11 | 0.04 | 45.36572306
11 | 0.045 | 46.25602726
11 | 0.05 | 46.76227218
11 | 0.055 | 47.04756073
11 | 0.06 | 47.2480989
11 | 0.065 | 47.37156616
11 | 0.07 | 47.48541203
11 | 0.075 | 47.58577017
11 | 0.08 | 47.67817097
11 | 0.085 | 47.76516632
11 | 0.09 | 47.84889933
11 | 0.095 | 47.93036144
11 | 0.1 | 48.01006601
12 | 0.001 | 4.482041088
12 | 0.002 | 8.438189127
12 | 0.015 | 36.3353688
12 | 0.02 | 38.6662109
12 | 0.025 | 40.80141752
12 | 0.03 | 42.75015171
12 | 0.035 | 44.4318381
12 | 0.04 | 45.70521341
12 | 0.045 | 46.54159918
12 | 0.05 | 46.98602478
12 | 0.055 | 47.23822156
12 | 0.06 | 47.4223234
12 | 0.065 | 47.56319667
12 | 0.07 | 47.68041016
12 | 0.075 | 47.78345696
12 | 0.08 | 47.85441907
12 | 0.085 | 47.96444894
12 | 0.09 | 48.02804861
12 | 0.095 | 48.10946873
12 | 0.1 | 48.19082812
13 | 0.001 | 4.538221862
13 | 0.002 | 8.550672089
13 | 0.015 | 36.64589814
13 | 0.02 | 39.05824132
13 | 0.025 | 41.22713341
13 | 0.03 | 43.19948376
13 | 0.035 | 44.84363119
13 | 0.04 | 46.01384823
13 | 0.045 | 46.78092642
13 | 0.05 | 47.22940292
13 | 0.055 | 47.50061188
13 | 0.06 | 47.70116675
13 | 0.065 | 47.85232132
13 | 0.07 | 47.97464931
13 | 0.075 | 48.08132501
13 | 0.08 | 48.17911577
13 | 0.085 | 48.27163731
13 | 0.09 | 48.36084868
13 | 0.095 | 48.44784501
13 | 0.1 | 48.53315222
14 | 0.001 | 4.5916674
14 | 0.002 | 8.612609509
14 | 0.015 | 36.85311128
14 | 0.02 | 39.25881091
14 | 0.025 | 41.45514155
14 | 0.03 | 43.43366855
14 | 0.035 | 45.0576098
14 | 0.04 | 46.23736294
14 | 0.045 | 46.92933102
14 | 0.05 | 47.34990554
14 | 0.055 | 47.5878981
14 | 0.06 | 47.76659146
14 | 0.065 | 47.90753836
14 | 0.07 | 48.02704178
14 | 0.075 | 48.13316645
14 | 0.08 | 48.23187955
14 | 0.085 | 48.32608252
14 | 0.09 | 48.41733355
14 | 0.095 | 48.5060883
14 | 0.1 | 48.59293401
15 | 0.001 | 4.642391569
15 | 0.002 | 8.71308724
15 | 0.015 | 36.93644901
15 | 0.02 | 39.3682882
15 | 0.025 | 41.57799391
15 | 0.03 | 43.56707154
15 | 0.035 | 45.16198868
15 | 0.04 | 46.28003169
15 | 0.045 | 46.94175557
15 | 0.05 | 47.32588906
15 | 0.055 | 47.56203376
15 | 0.06 | 47.73951034
15 | 0.065 | 47.87651282
15 | 0.07 | 47.99353036
15 | 0.075 | 48.0991958
15 | 0.08 | 48.19775817
15 | 0.085 | 48.29135747
15 | 0.09 | 48.38190346
15 | 0.095 | 48.47026884
15 | 0.1 | 48.55700231
16 | 0.001 | 4.720543963
16 | 0.002 | 8.882664048
16 | 0.015 | 37.27820112
16 | 0.02 | 39.77892423
16 | 0.025 | 42.03092489
16 | 0.03 | 43.9757519
16 | 0.035 | 45.55473294
16 | 0.04 | 46.59722689
16 | 0.045 | 47.23140191
16 | 0.05 | 47.60100702
16 | 0.055 | 47.8530822
16 | 0.06 | 48.01046148
16 | 0.065 | 48.15336607
16 | 0.07 | 48.27604065
16 | 0.075 | 48.38603029
16 | 0.08 | 48.48767154
16 | 0.085 | 48.58448865
16 | 0.09 | 48.67808422
16 | 0.095 | 48.76948833
16 | 0.1 | 48.85951168
17 | 0.001 | 4.771065195
17 | 0.002 | 9.025567359
17 | 0.015 | 37.65451622
17 | 0.02 | 40.21236907
17 | 0.025 | 42.51769508
17 | 0.03 | 44.50263711
17 | 0.035 | 45.99873895
17 | 0.04 | 46.9642308
17 | 0.045 | 47.57143866
17 | 0.05 | 47.93507364
17 | 0.055 | 48.19250271
17 | 0.06 | 48.38158706
17 | 0.065 | 48.53328924
17 | 0.07 | 48.66256332
17 | 0.075 | 48.77848016
17 | 0.08 | 48.88670527
17 | 0.085 | 48.99000241
17 | 0.09 | 49.08988607
17 | 0.095 | 49.18743464
17 | 0.1 | 49.28337196
18 | 0.001 | 4.807485983
18 | 0.002 | 8.985503651
18 | 0.015 | 37.69390726
18 | 0.02 | 40.24884545
18 | 0.025 | 42.55874129
18 | 0.03 | 44.52637187
18 | 0.035 | 45.98126473
18 | 0.04 | 46.88333954
18 | 0.045 | 47.43381169
18 | 0.05 | 47.78881325
18 | 0.055 | 48.00100998
18 | 0.06 | 48.17288168
18 | 0.065 | 48.3148211
18 | 0.07 | 48.44036012
18 | 0.075 | 48.55579508
18 | 0.08 | 48.66440397
18 | 0.085 | 48.76861021
18 | 0.09 | 48.86945864
18 | 0.095 | 48.96773488
18 | 0.1 | 49.06415921
19 | 0.001 | 4.857308962
19 | 0.002 | 9.092223217
19 | 0.015 | 37.70794803
19 | 0.02 | 40.25697006
19 | 0.025 | 42.56330489
19 | 0.03 | 44.5431883
19 | 0.035 | 46.00314876
19 | 0.04 | 46.92579416
19 | 0.045 | 47.45106404
19 | 0.05 | 47.75900577
19 | 0.055 | 47.97902709
19 | 0.06 | 48.14825549
19 | 0.065 | 48.29002202
19 | 0.07 | 48.4143472
19 | 0.075 | 48.52827229
19 | 0.08 | 48.63539155
19 | 0.085 | 48.73810215
19 | 0.09 | 48.8375116
19 | 0.095 | 48.93454364
19 | 0.1 | 49.02990912
20 | 0.001 | 4.946532237
20 | 0.002 | 9.416009713
20 | 0.015 | 38.13166251
20 | 0.02 | 40.75380628
20 | 0.025 | 43.11588199
20 | 0.03 | 45.04800559
20 | 0.035 | 46.41486043
20 | 0.04 | 47.24557935
20 | 0.045 | 47.75014259
20 | 0.05 | 48.08424587
20 | 0.055 | 48.28972556
20 | 0.06 | 48.46457607
20 | 0.065 | 48.61148593
20 | 0.07 | 48.74062542
20 | 0.075 | 48.85900619
20 | 0.08 | 49.00017174
20 | 0.085 | 49.11246477
20 | 0.09 | 49.2184669
20 | 0.095 | 49.32146622
20 | 0.1 | 49.42261548
21 | 0.001 | 4.993165385
21 | 0.002 | 9.433953013
21 | 0.015 | 38.26876603
21 | 0.02 | 40.94935995
21 | 0.025 | 43.29212462
21 | 0.03 | 45.20863672
21 | 0.035 | 46.52436116
21 | 0.04 | 47.38047747
21 | 0.045 | 47.88718289
21 | 0.05 | 48.19524386
21 | 0.055 | 48.42934306
21 | 0.06 | 48.61156437
21 | 0.065 | 48.76362429
21 | 0.07 | 48.89742877
21 | 0.075 | 49.01992348
21 | 0.08 | 49.13528968
21 | 0.085 | 49.24617005
21 | 0.09 | 49.35377135
21 | 0.095 | 49.45894711
21 | 0.1 | 49.56217192
22 | 0.001 | 5.349966931
22 | 0.002 | 10.09367068
22 | 0.015 | 38.5951996
22 | 0.02 | 41.30945791
22 | 0.025 | 43.71829068
22 | 0.03 | 45.61833003
22 | 0.035 | 46.90622268
22 | 0.04 | 47.68113734
22 | 0.045 | 48.15436542
22 | 0.05 | 48.4817329
22 | 0.055 | 48.71419253
22 | 0.06 | 48.86334643
22 | 0.065 | 49.03764719
22 | 0.07 | 49.17260912
22 | 0.075 | 49.2955813
22 | 0.08 | 49.41147052
22 | 0.085 | 49.52313826
22 | 0.09 | 49.63167637
22 | 0.095 | 49.73799616
22 | 0.1 | 49.84283671
23 | 0.001 | 5.424684175
23 | 0.002 | 10.20922589
23 | 0.015 | 38.7936883
23 | 0.02 | 41.53525617
23 | 0.025 | 43.96646889
23 | 0.03 | 45.83845616
23 | 0.035 | 47.07631086
23 | 0.04 | 47.83294839
23 | 0.045 | 48.28255747
23 | 0.05 | 48.5646318
23 | 0.055 | 48.78651175
23 | 0.06 | 48.96372766
23 | 0.065 | 49.11510989
23 | 0.07 | 49.25095386
23 | 0.075 | 49.37673896
23 | 0.08 | 49.49607176
23 | 0.085 | 49.61088337
23 | 0.09 | 49.75362117
23 | 0.095 | 49.86768841
23 | 0.1 | 49.97711051
24 | 0.001 | 5.19357173
24 | 0.002 | 9.968500885
24 | 0.015 | 39.00642631
24 | 0.02 | 41.79196716
24 | 0.025 | 44.22851682
24 | 0.03 | 46.11958841
24 | 0.035 | 47.34753223
24 | 0.04 | 48.08840927
24 | 0.045 | 48.5243129
24 | 0.05 | 48.79356077
24 | 0.055 | 49.00562798
24 | 0.06 | 49.17703176
24 | 0.065 | 49.32530161
24 | 0.07 | 49.45995892
24 | 0.075 | 49.58592775
24 | 0.08 | 49.70599812
24 | 0.085 | 49.82223833
24 | 0.09 | 49.9352134
24 | 0.095 | 50.04619112
24 | 0.1 | 50.18711132
25 | 0.001 | 5.588351952
25 | 0.002 | 10.47585846
25 | 0.015 | 39.43333066
25 | 0.02 | 42.29394989
25 | 0.025 | 44.74591548
25 | 0.03 | 46.60745186
25 | 0.035 | 47.80806482
25 | 0.04 | 48.51474129
25 | 0.045 | 48.95677313
25 | 0.05 | 49.2653139
25 | 0.055 | 49.4957292
25 | 0.06 | 49.68089679
25 | 0.065 | 49.84078848
25 | 0.07 | 49.98511226
25 | 0.075 | 50.11929174
25 | 0.08 | 50.24641323
25 | 0.085 | 50.36895661
25 | 0.09 | 50.48846175
25 | 0.095 | 50.60561317
25 | 0.1 | 50.72080849
26 | 0.001 | 5.30898418
26 | 0.002 | 10.2451422
26 | 0.015 | 39.42448585
26 | 0.02 | 42.3136873
26 | 0.025 | 44.7576371
26 | 0.03 | 46.4882125
26 | 0.035 | 47.57343092
26 | 0.04 | 48.20957106
26 | 0.045 | 48.64364206
26 | 0.05 | 48.91333144
26 | 0.055 | 49.13866943
26 | 0.06 | 49.32652479
26 | 0.065 | 49.49025431
26 | 0.07 | 49.63866831
26 | 0.075 | 49.77742448
26 | 0.08 | 49.94276751
26 | 0.085 | 50.0758718
26 | 0.09 | 50.20193557
26 | 0.095 | 50.32424613
26 | 0.1 | 50.44412151
27 | 0.001 | 5.400740434
27 | 0.002 | 10.54726678
27 | 0.015 | 39.79510711
27 | 0.02 | 42.73725413
27 | 0.025 | 45.1992047
27 | 0.03 | 46.92215685
27 | 0.035 | 47.97698331
27 | 0.04 | 48.61244985
27 | 0.045 | 49.00304603
27 | 0.05 | 49.29677308
27 | 0.055 | 49.52653959
27 | 0.06 | 49.71825573
27 | 0.065 | 49.88683388
27 | 0.07 | 50.04061564
27 | 0.075 | 50.18435249
27 | 0.08 | 50.32110845
27 | 0.085 | 50.45304491
27 | 0.09 | 50.58161755
27 | 0.095 | 50.70745221
27 | 0.1 | 50.83140627
28 | 0.001 | 5.446552468
28 | 0.002 | 10.61894737
28 | 0.015 | 39.91405624
28 | 0.02 | 42.87986648
28 | 0.025 | 45.38248928
28 | 0.03 | 47.08658921
28 | 0.035 | 48.11424823
28 | 0.04 | 48.7468971
28 | 0.045 | 49.14205783
28 | 0.05 | 49.43558421
28 | 0.055 | 49.66259082
28 | 0.06 | 49.85096984
28 | 0.065 | 50.015614
28 | 0.07 | 50.16591449
28 | 0.075 | 50.30629046
28 | 0.08 | 50.44018138
28 | 0.085 | 50.56960815
28 | 0.09 | 50.69573857
28 | 0.095 | 50.81962092
28 | 0.1 | 50.97585463
29 | 0.001 | 5.57198569
29 | 0.002 | 10.93029578
29 | 0.015 | 40.29361191
29 | 0.02 | 43.33864506
29 | 0.025 | 45.81252286
29 | 0.03 | 47.45941011
29 | 0.035 | 48.44747834
29 | 0.04 | 49.0516627
29 | 0.045 | 49.43158546
29 | 0.05 | 49.72161469
29 | 0.055 | 49.9526909
29 | 0.06 | 50.14733631
29 | 0.065 | 50.31897348
29 | 0.07 | 50.47595872
29 | 0.075 | 50.62382848
29 | 0.08 | 50.76533115
29 | 0.085 | 50.90190168
29 | 0.09 | 51.03485973
29 | 0.095 | 51.16515505
29 | 0.1 | 51.32877197
30 | 0.001 | 5.667259397
30 | 0.002 | 11.28157484
30 | 0.015 | 40.70464918
30 | 0.02 | 43.80263957
30 | 0.025 | 46.26457457
30 | 0.03 | 47.90300533
30 | 0.035 | 48.89424065
30 | 0.04 | 49.50148561
30 | 0.045 | 49.88304131
30 | 0.05 | 50.17623803
30 | 0.055 | 50.4083423
30 | 0.06 | 50.60317482
30 | 0.065 | 50.77574547
30 | 0.07 | 50.93465589
30 | 0.075 | 51.08428658
30 | 0.08 | 51.22801895
30 | 0.085 | 51.36701749
30 | 0.09 | 51.50249064
30 | 0.095 | 51.63568615
30 | 0.1 | 51.76679285
31 | 0.001 | 5.704215232
31 | 0.002 | 11.29041662
31 | 0.015 | 40.87463725
31 | 0.02 | 44.06113486
31 | 0.025 | 46.58162787
31 | 0.03 | 48.15587971
31 | 0.035 | 49.08688488
31 | 0.04 | 49.66054545
31 | 0.045 | 50.02377435
31 | 0.05 | 50.31142189
31 | 0.055 | 50.54479715
31 | 0.06 | 50.74675393
31 | 0.065 | 50.92902902
31 | 0.07 | 51.09753323
31 | 0.075 | 51.25677361
31 | 0.08 | 51.40944782
31 | 0.085 | 51.59268693
31 | 0.09 | 51.74277517
31 | 0.095 | 51.88602645
31 | 0.1 | 52.025803
32 | 0.001 | 5.763957253
32 | 0.002 | 11.43601623
32 | 0.015 | 40.74036111
32 | 0.02 | 43.84058508
32 | 0.025 | 46.33036007
32 | 0.03 | 47.91022007
32 | 0.035 | 48.81324998
32 | 0.04 | 49.31049225
32 | 0.045 | 49.66808708
32 | 0.05 | 49.93385035
32 | 0.055 | 50.14971572
32 | 0.06 | 50.3373993
32 | 0.065 | 50.50695693
32 | 0.07 | 50.66422305
32 | 0.075 | 50.81364492
32 | 0.08 | 50.95753177
32 | 0.085 | 51.09745934
32 | 0.09 | 51.2344438
32 | 0.095 | 51.36878651
32 | 0.1 | 51.5014268
33 | 0.001 | 5.881253812
33 | 0.002 | 11.85487135
33 | 0.015 | 41.52582335
33 | 0.02 | 44.79042855
33 | 0.025 | 47.24773131
33 | 0.03 | 48.77507205
33 | 0.035 | 49.66954062
33 | 0.04 | 50.22738026
33 | 0.045 | 50.59095678
33 | 0.05 | 50.88120286
33 | 0.055 | 51.11739826
33 | 0.06 | 51.32112365
33 | 0.065 | 51.50639389
33 | 0.07 | 51.67894066
33 | 0.075 | 51.84279516
33 | 0.08 | 52.00042053
33 | 0.085 | 52.15351849
33 | 0.09 | 52.30333445
33 | 0.095 | 52.4505976
33 | 0.1 | 52.59561532
34 | 0.001 | 5.885010104
34 | 0.002 | 11.71424724
34 | 0.015 | 41.10979131
34 | 0.02 | 44.28414686
34 | 0.025 | 46.69994076
34 | 0.03 | 48.17601066
34 | 0.035 | 49.00953074
34 | 0.04 | 49.50567871
34 | 0.045 | 49.86103054
34 | 0.05 | 50.09456904
34 | 0.055 | 50.30996178
34 | 0.06 | 50.5005715
34 | 0.065 | 50.67474934
34 | 0.07 | 50.87524139
34 | 0.075 | 51.03816942
34 | 0.08 | 51.19174313
34 | 0.085 | 51.33993169
34 | 0.09 | 51.48494849
34 | 0.095 | 51.62709683
34 | 0.1 | 51.76659671
35 | 0.001 | 6.074692153
35 | 0.002 | 12.49538288
35 | 0.015 | 42.12684829
35 | 0.02 | 45.43974504
35 | 0.025 | 47.8136536
35 | 0.03 | 49.20832222
35 | 0.035 | 49.99378079
35 | 0.04 | 50.49138617
35 | 0.045 | 50.86442033
35 | 0.05 | 51.1530178
35 | 0.055 | 51.39312655
35 | 0.06 | 51.60448717
35 | 0.065 | 51.79853906
35 | 0.07 | 51.9810348
35 | 0.075 | 52.1543451
35 | 0.08 | 52.32157466
35 | 0.085 | 52.48359175
35 | 0.09 | 52.64150479
35 | 0.095 | 52.79630959
35 | 0.1 | 52.94815055
36 | 0.001 | 6.230096163
36 | 0.002 | 12.71691752
36 | 0.015 | 42.32127897
36 | 0.02 | 45.70904421
36 | 0.025 | 48.11036685
36 | 0.03 | 49.55241244
36 | 0.035 | 50.36838768
36 | 0.04 | 50.87374537
36 | 0.045 | 51.25197144
36 | 0.05 | 51.54897601
36 | 0.055 | 51.79668894
36 | 0.06 | 52.01546757
36 | 0.065 | 52.21451438
36 | 0.07 | 52.40049386
36 | 0.075 | 52.57781213
36 | 0.08 | 52.74874769
36 | 0.085 | 52.91437875
36 | 0.09 | 53.07564395
36 | 0.095 | 53.23337882
36 | 0.1 | 53.38874594
37 | 0.001 | 6.179419753
37 | 0.002 | 12.71048076
37 | 0.015 | 42.60128383
37 | 0.02 | 45.97850642
37 | 0.025 | 48.34336509
37 | 0.03 | 49.74586939
37 | 0.035 | 50.55121549
37 | 0.04 | 51.06567303
37 | 0.045 | 51.44901069
37 | 0.05 | 51.74979787
37 | 0.055 | 52.00042245
37 | 0.06 | 52.22237288
37 | 0.065 | 52.42599909
37 | 0.07 | 52.61651225
37 | 0.075 | 52.79842015
37 | 0.08 | 52.97418312
37 | 0.085 | 53.1449535
37 | 0.09 | 53.3118732
37 | 0.095 | 53.47484121
37 | 0.1 | 53.63392893
38 | 0.001 | 6.375117928
38 | 0.002 | 13.08374832
38 | 0.015 | 42.96941375
38 | 0.02 | 46.42241937
38 | 0.025 | 48.78936019
38 | 0.03 | 50.17434941
38 | 0.035 | 50.96757476
38 | 0.04 | 51.46914879
38 | 0.045 | 51.8412805
38 | 0.05 | 52.1332043
38 | 0.055 | 52.38095774
38 | 0.06 | 52.60121827
38 | 0.065 | 52.80507993
38 | 0.07 | 52.99648105
38 | 0.075 | 53.17979603
38 | 0.08 | 53.35766077
38 | 0.085 | 53.53137817
38 | 0.09 | 53.70154191
38 | 0.095 | 53.86815906
38 | 0.1 | 54.03162254
39 | 0.001 | 6.488437753
39 | 0.002 | 13.39937396
39 | 0.015 | 43.63373552
39 | 0.02 | 47.16118542
39 | 0.025 | 49.48263554
39 | 0.03 | 50.83688273
39 | 0.035 | 51.63172504
39 | 0.04 | 52.16201004
39 | 0.045 | 52.57885797
39 | 0.05 | 52.87143385
39 | 0.055 | 53.14813532
39 | 0.06 | 53.40013031
39 | 0.065 | 53.6342408
39 | 0.07 | 53.85497775
39 | 0.075 | 54.10913775
39 | 0.08 | 54.27824329
39 | 0.085 | 54.51466911
39 | 0.09 | 54.71490249
39 | 0.095 | 54.90525418
39 | 0.1 | 55.08892574
40 | 0.001 | 6.627190568
40 | 0.002 | 13.80831166
40 | 0.015 | 43.81261517
40 | 0.02 | 47.33729353
40 | 0.025 | 49.56712036
40 | 0.03 | 50.82968091
40 | 0.035 | 51.56059902
40 | 0.04 | 52.05358321
40 | 0.045 | 52.45328249
40 | 0.05 | 52.7855189
40 | 0.055 | 53.07451429
40 | 0.06 | 53.33433392
40 | 0.065 | 53.57353917
40 | 0.07 | 53.79947444
40 | 0.075 | 54.01602786
40 | 0.08 | 54.22550915
40 | 0.085 | 54.42916074
40 | 0.09 | 54.62758247
40 | 0.095 | 54.82090951
40 | 0.1 | 55.00859987